## DC
title[alternative] | contributor[author] | date[issued] | publisher | identifier[bibliographicCitation] | abstract | abstract | keywords[*] | identifier[govdoc] | identifier[isbn] | identifier[issn] | identifier[ismn] | identifier[uri] | identifier[url] | identifier[doi(resolver)]
| Zhou, Yue; Ghaffari, Mehdi; Lin, Minren; Xu, Haiping; Xie, Huaqing; Koo, Chong Min; Zhang, Q. M.; | 2015-12 | ROYAL SOC CHEMISTRY | RSC ADVANCES, v.5, no.88, pp.71699 - 71703 | Supercapacitors with a broad operational temperature range, especially with the capability of operating at low temperature (below -50 degrees C), are required for applications in extreme environments. This paper presents a high performance supercapacitor, consisting of highly aligned nano-porous graphene (A-NPG) with an eutectic mixture of ionic liquids (ILs), 1-butyl-4-methylpyridinium tetrafluoroborate (BMPBF4) in 1-butyl-3-methylimidazolium tetrafluoroborate (BMIBF4), which exhibits a high capacitance performance over a temperature range from -50 degrees C to 80 degrees C. The experimental results reveal a reducing of melting temperature T-m of the eutectic mixture to -74 degrees C, compared with -39 degrees C of BMIBF4. The increased ionic conductivity and reduced T-m of the eutectic mixture, combined with ultrahigh density A-NPG electrodes, enable the supercapacitor to show a high capacitance of 125 F cm(-3) at room temperature and 106 F cm(-3) at -50 degrees C. In contrast, the supercapacitor with pure BMIBF4 shows a capacitance of 119 F cm(-3) and 16.5 F cm(-3) at room temperature and -50 degrees C, respectively. |  | IONIC LIQUID ELECTROLYTE; ULTRAHIGH-ENERGY DENSITY; ALIGNED CARBON NANOTUBES; ACTIVATED-CARBON; ELECTROCHEMICAL CAPACITORS; CONTROLLED NANOMORPHOLOGY; MELTING BEHAVIOR; DEGREES-C; GRAPHENE; STORAGE; IONIC LIQUID ELECTROLYTE; ULTRAHIGH-ENERGY DENSITY; ALIGNED CARBON NANOTUBES; ACTIVATED-CARBON; ELECTROCHEMICAL CAPACITORS; CONTROLLED NANOMORPHOLOGY; MELTING BEHAVIOR; DEGREES-C; GRAPHENE; STORAGE; |  |  | 2046-2069 |  | https://pubs.kist.re.kr/handle/201004/124671