## DC
title[alternative] | contributor[author] | date[issued] | publisher | identifier[bibliographicCitation] | abstract | abstract | keywords[*] | identifier[govdoc] | identifier[isbn] | identifier[issn] | identifier[ismn] | identifier[uri] | identifier[url] | identifier[doi(resolver)]
| Kim, Cheonghee; Jeon, Hyo Sang; Eom, Taedaehyeong; Jee, Michael Shincheon; Kim, Hyungjun; Friend, Cynthia M.; Min, Byoung Koun; Hwang, Yun Jeong; | 2015-11-04 | AMER CHEMICAL SOC | JOURNAL OF THE AMERICAN CHEMICAL SOCIETY, v.137, no.43, pp.13844 - 13850 | Selective electrochemical reduction of CO2, is one of the most sought-after processes because of the potential to convert a harmful greenhouse gas to a useful chemical. We have discovered that immobilized Ag nanoparticles supported on carbon exhibit enhanced Faradaic efficiency and a lower overpotential for selective reduction of CO2, to CO. These electrocatalysts were synthesized directly on the carbon support by a facile one-pot method using a cysteamine anchoring agent resulting in controlled monodispersed particle sizes. These synthesized Ag/C electrodes showed improved activities, specifically decrease of the overpotential by 300 mV at 1 mA/cm(2), and 4-fold enhanced CO Faradaic efficiency at -0.75 V vs RHE with the optimal particle size of 5 nm compared to polycrystalline Ag foil. DFT calculations enlightened that the specific interaction between Ag nanoparticle and the anchoring agents modified the catalyst surface to have a selectively higher affinity to the intermediate COOH over CO, which effectively lowers the overpotential. |  | RENEWABLE ENERGY; GOLD CLUSTERS; SIZE; CONVERSION; RENEWABLE ENERGY; GOLD CLUSTERS; SIZE; CONVERSION; |  |  | 0002-7863 |  | https://pubs.kist.re.kr/handle/201004/124764