## DC
title[alternative] | contributor[author] | date[issued] | publisher | identifier[bibliographicCitation] | abstract | abstract | keywords[*] | identifier[govdoc] | identifier[isbn] | identifier[issn] | identifier[ismn] | identifier[uri] | identifier[url] | identifier[doi(resolver)]
| Yeo, Hyeonuk; Goh, Munju; Ku, Bon-Cheol; You, Nam-Ho; | 2015-10-12 | ELSEVIER SCI LTD | POLYMER, v.76, pp.280 - 286 | The authors report the synthesis and characterization of a polyimide (PI) series derived from 4,4&apos;-((perfluoro-[1,1&apos;-biphenyl]-4,4&apos;-diyl)bis(oxy))bis(2,6-dimethylaniline) (8FBPODMA). The 8FBPODMA monomer containing a perfluorobiphenyl group with two 2,6-dimethylaniline units connected by an ether bond was synthesized and polycondensed with several aromatic dianhydrides, including 4,4&apos;-biphthalic anhydride (BPDA), 4,4&apos;-oxydiphthalic anhydride (ODPA), pyromellitic dianhydride (PMDA), and 4,4&apos;-(hexafluoroisopropylidene)diphthalic anhydride (6FDA), by the traditional two-step imidization procedure. All Pis shows high optical transparency, higher than 80% at 500 nm for a thickness of ca. 10 urn and good thermal properties. The thermal decomposition temperatures (T-10%) of the PIs are in the range of 507-527 degrees C and the glass transition temperatures (T-g) are in the range of 280-345 degrees C. In addition, the PIs have low refractive indices because of their high fluorine contents. In particular, 8FBPODMA-6FDA shows a very low refractive index (1.5389) and a low birefringence (0.0054) at 637 nm. (C) 2015 Elsevier Ltd. All rights reserved. |  | SOLUBLE POLYIMIDES; OPTICAL-PROPERTIES; TRANSPARENT; 2,2-BIS(TRIFLUOROMETHYL)-4,4-DIAMINOBIPHENYL; SOLUBLE POLYIMIDES; OPTICAL-PROPERTIES; TRANSPARENT; 2,2-BIS(TRIFLUOROMETHYL)-4,4-DIAMINOBIPHENYL; Polyimide; Refractive index; High fluorine content; Dielectric constant; Polymer optics; |  |  | 0032-3861 |  | https://pubs.kist.re.kr/handle/201004/124894