## DC
title[alternative] | contributor[author] | date[issued] | publisher | identifier[bibliographicCitation] | abstract | abstract | keywords[*] | identifier[govdoc] | identifier[isbn] | identifier[issn] | identifier[ismn] | identifier[uri] | identifier[url] | identifier[doi(resolver)]
| Park, Jin-Woo; Kim, Changhyeon; Ryu, Ho-Suk; Cho, Gyu-Bong; Cho, Kwon-Koo; Kim, Ki-Won; Ahn, Jou-Hyeon; Wang, Guoxiu; Ahn, Jae-Pyeung; Ahn, Hyo-Jun; | 2015-09 | PERGAMON-ELSEVIER SCIENCE LTD | MATERIALS RESEARCH BULLETIN, v.69, pp.24 - 28 | The content of sulfur in sulfur/activated carbon composite is controlled from 32.37 wt.% to 55.33 wt.% by a one-step solution-based process. When the sulfur content is limited to 41.21 wt.%, it can be loaded into the pores of an activated carbon matrix in a highly dispersed state. On the contrary, when the sulfur content is 55.33 wt.%, crystalline sulfur can be detected on the surface of the activated carbon matrix. The best electrochemical performance can be obtained for a sulfur electrode with the lowest sulfur content. The sulfur/activated carbon composite with 32.37 wt.% sulfur afforded the highest first discharge capacity of 1360 mAh g(-1) at 1 C rate and a large reversible capacity of 702 mAh g(-1) at 10 C (16.75 A/g). (C) 2014 Elsevier Ltd. All rights reserved. |  | MESOPOROUS CARBON; CATHODE MATERIALS; POROUS CARBON; HIGH-CAPACITY; PERFORMANCE; GRAPHENE; DEPOSITION; EFFICIENCY; DISCHARGE; Composites; Chemical synthesis; Electrochemical measurements; Electrochemical properties; Energy storage; |  |  | 0025-5408 |  | https://pubs.kist.re.kr/handle/201004/125040