## DC
title[alternative] | contributor[author] | date[issued] | publisher | identifier[bibliographicCitation] | abstract | abstract | keywords[*] | identifier[govdoc] | identifier[isbn] | identifier[issn] | identifier[ismn] | identifier[uri] | identifier[url] | identifier[doi(resolver)]
| Jung, Kyung-Won; Hwang, Min-Jin; Jeong, Tae-Un; Ahn, Kyu-Hong; | 2015-09 | ELSEVIER SCI LTD | BIORESOURCE TECHNOLOGY, v.191, pp.342 - 345 | In the present study, an aluminum electrode-based electrochemical process was newly adopted as a modification method for fabricating physically and chemically modified biochar derived from marine macroalgae. Specifically, a current density of 93.96 mA cm (2) was applied for 5 min at pH 3.0. Subsequently, the mixture was stirred continuously for 30 min without electric field, and the dried sample was then pyrolyzed at 450 degrees C under a N-2 environment for 2 h. SEM-EDS and XRD analyses clearly indicated that nano-sized aluminum crystals (beohemite, AlOOH) were uniformly present on the EM-biochar surface. Adsorption equilibrium tests showed that the phosphate adsorption onto EM-biochar agreed well with the Langmuir-Freundlich adsorption isotherm model, with a maximum adsorption capacity of 31.28 mg-P g (1). These findings suggest that this novel and simple electro-modification method is a reasonable and effective option for simultaneously upgrading both the surface area and chemical properties of biochar. (C) 2015 Elsevier Ltd. All rights reserved. |  | REMOVAL; PHOSPHATE; WATER; SORPTION; REMOVAL; PHOSPHATE; WATER; SORPTION; Modified-biochar; Beohemite; Black carbon; Phosphate; Adsorption isotherm; |  |  | 0960-8524 |  | https://pubs.kist.re.kr/handle/201004/125099