## DC
title[alternative] | contributor[author] | date[issued] | publisher | identifier[bibliographicCitation] | abstract | abstract | keywords[*] | identifier[govdoc] | identifier[isbn] | identifier[issn] | identifier[ismn] | identifier[uri] | identifier[url] | identifier[doi(resolver)]
| Kim, Kun-Woo; Kim, Jung Sub; Lee, Sang-Wha; Lee, Joong Kee; | 2015-07-10 | PERGAMON-ELSEVIER SCIENCE LTD | ELECTROCHIMICA ACTA, v.170, pp.146 - 153 | This study investigates the concentration effect of chitosan on the formation of iron oxide composites and their electrochemical performance as anode materials in Li-ion batteries. The molecular bridging effect of chitosan chains induces the clustered aggregation of citrate-capped Fe3O4 (C-Fe3O4) through the electrostatic interactions between carboxylate groups of C-Fe3O4 and amine groups of chitosan. The thermal calcination of chitosan-linked Fe3O4 leads to carbon-coated Fe2O3 (Fe2O3@carbon) with the mesopore range of porosity (20-30 nm). The mesoporous Fe2O3@carbon exhibits an improved electrochemical performance as anode materials in Li-ion batteries. The capacity retention of Fe2O3@carbon is twice that of bare Fe2O3 after the 50th cycle at 0.1 C. During the charge-discharge process, the Fe2O3@carbon (3 ml of chitosan) exhibits the highest retention capacity among as-prepared samples, whereas Fe2O3@carbon (1 ml of chitosan) exhibits the lowest retention capacity owing to the weakly cross-linked iron oxides. The improved performance of Fe2O3@carbon as anode materials is mainly attributed to the optimal cross-linking effect and structural integrity of mesoporous composite which is beneficial for the effective transport of electrolytes and/or Li-ons, suggesting a useful guideline for preparing porous electrode materials using metal oxide particles. (C) 2015 Elsevier Ltd. All rights reserved. |  | DEPENDENT ELECTROCHEMICAL PROPERTIES; NEGATIVE ELECTRODES; FACILE SYNTHESIS; ALPHA-FE2O3; FE3O4; COMPOSITE; NANOPARTICLES; STORAGE; NANOCOMPOSITES; POLYACRYLATE; DEPENDENT ELECTROCHEMICAL PROPERTIES; NEGATIVE ELECTRODES; FACILE SYNTHESIS; ALPHA-FE2O3; FE3O4; COMPOSITE; NANOPARTICLES; STORAGE; NANOCOMPOSITES; POLYACRYLATE; Iron oxides; Li-ion battery; Chitosan; Mesoporous; |  |  | 0013-4686 |  | https://pubs.kist.re.kr/handle/201004/125233