## DC
title[alternative] | contributor[author] | date[issued] | publisher | identifier[bibliographicCitation] | abstract | abstract | keywords[*] | identifier[govdoc] | identifier[isbn] | identifier[issn] | identifier[ismn] | identifier[uri] | identifier[url] | identifier[doi(resolver)]
| Kim, Hee-Soo; Choi, Kwang S.; Kim, Eun J.; Kang, Kihun; Kim, Ju H.; Kim, Joosun; Yoon, Chong S.; | 2015-07 | ELECTROCHEMICAL SOC INC | JOURNAL OF THE ELECTROCHEMICAL SOCIETY, v.162, no.10, pp.A2080 - A2084 | 320-nm-thick LiZr2(PO4)(3) thin film was prepared by radio frequency sputtering and thermally annealed up to 1000 degrees C to fully crystallize the as-deposited film. The room-temperature ionic conductivity of the film annealed at 800 degrees C was 1.3 x 10(-7) S/cm which was inferior compared to its bulk counterpart due to the partial crystallization and small grain size; however, at an elevated temperature, the ionic conductivity approached the bulk value, reaching 4.0 x 10(-6) S/cm above 100 degrees C. It was demonstrated that combined with chemical stability of LiZr2(PO4)(3) and low electronic conductivity, the LiZr2(PO4)(3) thin film can be a possible candidate material for a solid electrolyte operating at an elevated temperature. (C) 2015 The Electrochemical Society. All rights reserved. |  | LITHIUM LANTHANUM TITANATE; IONIC-CONDUCTIVITY; BATTERIES; STATE; MICROBATTERIES; MOBILITY; NASICON; LITHIUM LANTHANUM TITANATE; IONIC-CONDUCTIVITY; BATTERIES; STATE; MICROBATTERIES; MOBILITY; NASICON; Solid Electrolyte; Thin-Film Battery; Li-ion Battery; |  |  | 0013-4651 |  | https://pubs.kist.re.kr/handle/201004/125289