## DC
title[alternative] | contributor[author] | date[issued] | publisher | identifier[bibliographicCitation] | abstract | abstract | keywords[*] | identifier[govdoc] | identifier[isbn] | identifier[issn] | identifier[ismn] | identifier[uri] | identifier[url] | identifier[doi(resolver)]
| Bibi, Gulnaz; Jung, Youngmee; Lim, Jong Choo; Kim, Soo Hyun; | 2015-05 | POLYMER SOC KOREA | POLYMER-KOREA, v.39, no.3, pp.453 - 460 | Engineering the polylactide via stereocomplexation with supercritical fluid (SCF) technology paved way to fabricate polymers with enhanced thermal and mechanical properties. We aimed to establish a SCF medium with excellent solubility for PLA without any additional solvent/co-solvent. We, therefore, employed supercritical dimethyl ether to synthesize 100% stereocomplex polylactide from high molecular weight homopolymers with an excellent yield. The remarkable solubility of the homopolymers in dimethyl ether is the key for quick conversion to s-PLA. This study proves a rapid synthesis route of dry s-PLA powder with sc-DME at 250 bar, 70 degrees C and 1.5 h, which are reasonably achievable processing parameters compared to the conventional methods. The degree of stereocomplexation was evaluated under the effect of pressures, temperatures, times, homopolymer-concentrations and molecular weights. An increment in the degree of stereocomplexation was observed with increased temperature and pressure. Complete conversion to s-PLA was obtained for PLLA and PDLA with M-n similar to 200 kg.mol(-1) with a total homopolymer to total DME ratio of 6:100% w/w at prescribed reaction conditions. The degree of stereocomplexation was determined by DSC and confirmed by XRD. Considerable improvement in thermo-mechanical properties of s-PLA was observed. DSC and TGA analyses proved a 50 degrees C enhancement in melting transition and a high onset temperature for thermal degradation of s-PLA respectively. |  | ENANTIOMERIC POLY(LACTIC ACID)S; PHASE-BEHAVIOR; N-VINYLCARBAZOLE; CARBON-DIOXIDE; POLY(L-LACTIDE); POLYMERIZATION; DEGRADATION; MIXTURES; POLYMERS; STATE; ENANTIOMERIC POLY(LACTIC ACID)S; PHASE-BEHAVIOR; N-VINYLCARBAZOLE; CARBON-DIOXIDE; POLY(L-LACTIDE); POLYMERIZATION; DEGRADATION; MIXTURES; POLYMERS; STATE; fast stereocomplex; dimethyl ether; high molecular weight polylactides; supercritical fluid technology; |  |  | 0379-153X |  | https://pubs.kist.re.kr/handle/201004/125500