## DC
title[alternative] | contributor[author] | date[issued] | publisher | identifier[bibliographicCitation] | abstract | abstract | keywords[*] | identifier[govdoc] | identifier[isbn] | identifier[issn] | identifier[ismn] | identifier[uri] | identifier[url] | identifier[doi(resolver)]
| Kim, Moo Sung; Lee, Dong Hun; Kim, Chang Hyo; Yang Jin Lee; Hwang, Jun Yeon; Yang, Cheol-Min; Kim, Yoong Ahm; Yang, Kap Seung; | 2015-04 | PERGAMON-ELSEVIER SCIENCE LTD | CARBON, v.85, pp.194 - 200 | In the last decades, carbon fibers with light weight and high strength have experienced the largely increased uses in various industrial applications. However, their expected uses in the automotive industry and building are largely limited because of their high production cost. Herein, we have demonstrated an effective method of making low cost carbon fibers via the melt spinning of petroleum-processing residue (pyrolyzed fuel oil, PFO)/lignin blends. Careful selection of tetrahydrofuran as the solvent to dissolve both PFO and lignin was made to optimize the miscible blend. The melt spinnable blend with a softening point of 260-280 degrees C exhibited good spinning ability at 280 degrees C. The plasticizing function of PFO allowed the highly cross linked lignin-based pitch to have high fluidity in the melt spinning process. Based on detailed TEM observations, the thermally treated fiber prepared at 2800 degrees C exhibited a shell-core structure, consisting of a highly crystalline surface from PFO and an amorphous disordered core from lignin. Such a crystalline surface structure gave rise to a high modulus value (up to 100 GPa) to the prepared carbon fibers. (C) 2015 Elsevier Ltd. All rights reserved. |  | AROMATIC-HYDROCARBONS; MESOPHASE; LIGNIN; Carbon fiber; Melt spinning; |  |  | 0008-6223 |  | https://pubs.kist.re.kr/handle/201004/125599