## DC
title[alternative] | contributor[author] | date[issued] | publisher | identifier[bibliographicCitation] | abstract | abstract | keywords[*] | identifier[govdoc] | identifier[isbn] | identifier[issn] | identifier[ismn] | identifier[uri] | identifier[url] | identifier[doi(resolver)]
| Lee, Kyung Ju; Maqbool, Muhammad Salman; Pullur, Anil Kumar; Jeong, Young Eun; Song, Kwang Ho; Ha, Heon Phil; | 2015-04 | SPRINGER | RESEARCH ON CHEMICAL INTERMEDIATES, v.41, no.4, pp.2635 - 2650 | The Sb-CeO2/TiO2 (SCT) catalytic system with different vanadia loading (0-3 % w/w) was systematically investigated for removal of NO by NH3. A series of catalysts prepared by impregnation and deposition precipitation methods were thoroughly characterized physically, by BET surface area, X-ray diffraction (XRD), and X-ray photoelectron spectroscopy (XPS), and chemically, by temperature-programmed desorption (NH3 and SO2-TPD), temperature programmed reduction (H-2-TPR), and in-situ DRIFT study. NH3-TPD and H-2-TPR results for 2 and 3 % vanadia-loaded Sb-CeO2/TiO2 catalysts revealed high total acidity and reducibility. As a result, both catalysts had high activity at low temperatures. At 240 A degrees C for 20 h the 2 % vanadia-loaded Sb-CeO2/TiO2 catalyst was more resistant to SO2 than the 3 % vanadia catalyst. In addition, in-situ SO2 DRIFT study revealed the existence of more surface sulfate species on Sb-CeO2/TiO2 than on vanadia-loaded Sb-CeO2/TiO2 catalysts. |  | REDUCTION; OXIDE; SO2; ADSORPTION; AMMONIA; CERIUM; METAL; REDUCTION; OXIDE; SO2; ADSORPTION; AMMONIA; CERIUM; METAL; Activity; SO2 oxidation; Vanadia; TPD; XPS; |  |  | 0922-6168 |  | https://pubs.kist.re.kr/handle/201004/125600