## DC
title[alternative] | contributor[author] | date[issued] | publisher | identifier[bibliographicCitation] | abstract | abstract | keywords[*] | identifier[govdoc] | identifier[isbn] | identifier[issn] | identifier[ismn] | identifier[uri] | identifier[url] | identifier[doi(resolver)]
| Lee, Jeongyeon; Choi, Wonchang; | 2015-03 | ELECTROCHEMICAL SOC INC | JOURNAL OF THE ELECTROCHEMICAL SOCIETY, v.162, no.6, pp.A935 - A939 | Sulfur powder was coated with poly(3,4-ethylenedioxythiophene)-polystyrenesulfonie acid (PEDOT:PSS) using a wet mixing process in water. The modified sulfur material was investigated for use as a cathode in lithium-sulfur (Li-S) batteries. The surface modification with the conducting polymer was identified with Fourier transform infrared (FTIR) spectra, scanning electron microscopy (SEM), and high-resolution transmission electron microscopy (HR-TEM) analyses. Electrochemical evaluation revealed that surface modification with PEDOT:PSS leads to increases in initial capacity and improvements in the rate capability and cyclability of sulfur electrodes. Electrochemical impedance spectroscopy (EIS) measurements certified a decreased resistance of the PEDOT:PSS-coated sulfur electrode compared to a pure sulfur electrode, indicating that surface modification with a conducting polymer effectively enhanced the electrochemical performance of sulfur electrodes in Li-S batteries. (C) The Author(s) 2015. Published by ECS. All rights reserved. |  | LI-S BATTERIES; PERFORMANCE; COMPOSITE; GRAPHENE; LI-S BATTERIES; PERFORMANCE; COMPOSITE; GRAPHENE; Sulfur; Lithim-sulfur batteries; |  |  | 0013-4651 |  | https://pubs.kist.re.kr/handle/201004/125730