## DC
title[alternative] | contributor[author] | date[issued] | publisher | identifier[bibliographicCitation] | abstract | abstract | keywords[*] | identifier[govdoc] | identifier[isbn] | identifier[issn] | identifier[ismn] | identifier[uri] | identifier[url] | identifier[doi(resolver)]
| Lee, Albert Sung Soo; Choi, Seung-Sock; Baek, Kyung-Youl; Hwang, Seung Sang; | 2015-01 | POLYMER SOC KOREA | MACROMOLECULAR RESEARCH, v.23, no.1, pp.60 - 66 | A ladder-like structured poly(mercaptopropyl) silsesquioxane (LPMPSQ) was synthesized in one-bath, under mildly basic conditions at room temperature. Obtained LPMPSQ was utilized as a macroinitiator for thiol-ene graft photopolymerization of various vinyl monomers to give hard, soft, hydrophobic, and hydrophilic graft copolymers with low PDI (<1.4). Synthesized hybrid graft copolymers were characterized by H-1 NMR, Si-29 NMR, FTIR, GPC, TGA, and DSC. Thermal studies with these hybrid graft copolymers revealed that the ladder-structure substantially increased the thermal stabilities in the form of increased glass transition temperatures and higher degradation temperatures over their organic analogues. |  | BLOCK-COPOLYMERS; POLYMERIZATION; CONJUGATION; BLOCK-COPOLYMERS; POLYMERIZATION; CONJUGATION; polysilsesquioxane; ladder-like structure; photopolymerzation; hybrids; thiol-ene; |  |  | 1598-5032 |  | https://pubs.kist.re.kr/handle/201004/125962