## DC
title[alternative] | contributor[author] | date[issued] | publisher | identifier[bibliographicCitation] | abstract | abstract | keywords[*] | identifier[govdoc] | identifier[isbn] | identifier[issn] | identifier[ismn] | identifier[uri] | identifier[url] | identifier[doi(resolver)]
| Jo, Yongcheol; Jung, Kyooho; Kim, Jongmin; Woo, Hyeonseok; Han, Jaeseok; Kim, Hyungsang; Hong, Jinpyo; Lee, Jeon-Kook; Im, Hyunsik; | 2014-12-08 | NATURE PUBLISHING GROUP | SCIENTIFIC REPORTS, v.4 | This work reports on a mechanism for irreversible resistive switching (RS) transformation from bipolar to unipolar RS behavior in SrRuO3 (SRO)/Cr-doped SrZrO3 (SZO:Cr)/Pt capacitor structures prepared on a Ti/SiO2/Si substrate. Counter-clockwise bipolar RS memory current-voltage (I-V) characteristics are observed within the RS voltage window of -2.5 to +1.9 V, with good endurance and retention properties. As the bias voltage increases further beyond 4 V under a forward bias, a forming process occurs resulting in irreversible RS mode transformation from bipolar to unipolar mode. This switching mode transformation is a direct consequence of thermally activated Ti out-diffusion from a Ti adhesion layer. Transition metal Ti effectively out-diffuses through the loose Pt electrode layer at high substrate temperatures, leading to the unintended formation of a thin titanium oxide (TiOx where x < 2) layer between the Pt electrode and the SZO:Cr layer as well as additional Ti atoms in the SZO:Cr layer. Cross-sectional scanning electron microscopy, transmission electron microscopy and Auger electron spectroscopy depth-profile measurements provided apparent evidence of the Ti out-diffusion phenomenon. We propose that the out-diffusion-induced additional Ti atoms in the SZO:Cr layer contributes to the creation of the metallic filamentary channels. |  | THIN-FILMS; OXIDE-FILMS; MEMORY; ELECTRODES; EVOLUTION; THIN-FILMS; OXIDE-FILMS; MEMORY; ELECTRODES; EVOLUTION; resistance switching; SrRuO3; Cr doped SrZrO3; Ti out-diffusion; |  |  | 2045-2322 |  | https://pubs.kist.re.kr/handle/201004/126001