## DC
title[alternative] | contributor[author] | date[issued] | publisher | identifier[bibliographicCitation] | abstract | abstract | keywords[*] | identifier[govdoc] | identifier[isbn] | identifier[issn] | identifier[ismn] | identifier[uri] | identifier[url] | identifier[doi(resolver)]
| Kim, Kyeonghun; Kim, Sungmin; An, Sehoon; Lee, Geun-Hyuk; Kim, Donghwan; Han, Seunghee; | 2014-11 | ELSEVIER SCIENCE BV | SOLAR ENERGY MATERIALS AND SOLAR CELLS, v.130, pp.582 - 586 | Porous SiO2 thin films with low reflectance and high transmittance were obtained using reactive high power impulse magnetron sputtering (HIPIMS) at a high working pressure of 6.67 Pa (50 mTorr). The average transmittance (450-600 nm) of the SiO2 thin films was 94.45%. In comparison, SiO2 thin films deposited at a low working pressure of 0.27 Pa (2 mTorr) showed an average transmittance of 91.26%. The improvement in the transmittance was attributed to the lower refractive index resulting from the porous structure of the SiO2 thin films. To examine the effect of the anti-reflection SiO2 coating, an a-Si:H solar cell was produced on fluorine-doped tin oxide (FTO) glass. The initial energy conversion efficiency for cells using the anti-reflection, SiO2-coated FTO glass was 11.75%, higher than the 10.75% for the sample using the bare FTO glass. The increase in the short-circuit current density (J(sc)) due to the decreased light reflectance was the largest contributor to the increase in the a-Si:H solar cell efficiency. (C) 2014 Elsevier B.V. All rights reserved. |  | DESIGN; DESIGN; Hydrogenated amorphous silicon solar cell; Porous structure; Anti-reflection coating; High working pressure; High power impulse magnetron sputtering (HIPIMS); |  |  | 0927-0248 |  | https://pubs.kist.re.kr/handle/201004/126182