## DC
title[alternative] | contributor[author] | date[issued] | publisher | identifier[bibliographicCitation] | abstract | abstract | keywords[*] | identifier[govdoc] | identifier[isbn] | identifier[issn] | identifier[ismn] | identifier[uri] | identifier[url] | identifier[doi(resolver)]
| Dasari, Hari Prasad; Ahn, Jun Sung; Ahn, Kiyong; Park, Sun-Young; Hong, Jongsup; Kim, Hyoungchul; Yoon, Kyung Joong; Son, Ji-Won; Lee, Hae-Weon; Lee, Jong-Ho; | 2014-10-01 | ELSEVIER | SOLID STATE IONICS, v.263, pp.103 - 109 | In this work, the effect of ceria addition on the phase formations, sinterability and electrical conductivity of 10 mol.% scandia stabilized zirconia (SSZ) is investigated. Ceria co-doped SSZ (SSZ-xCeO(2) (x = 0.5, 1.0, 5.0 mol.%)) powders were successfully synthesized by glycine-nitrate process and the electrical conductivity was measured in the temperature range of 600-900 degrees C. Fourier-transform infrared spectroscopy (FT-IR) analysis showed that the samples sintered at 1300 degrees C/3 hare free from impurities such as un-decomposed nitrates, residual water and nitrite intermediates. From the X-ray diffraction (XRD) analysis, the sintered samples results revealed that the presence of cubic and rhombohedral beta-phases and Raman spectroscopy analysis further revealed the presence and monoclinic and tetragonal phases. From the linear shrinkage spectra, a linear shrinkage of 27% was observed at 1300 degrees C for SSZ and was decreased with the increase of cerium oxide content. The electrical conductivity has been decreased with the increase of ceria content and the SSZ-0.5CeO(2) sample displayed a higher electrical conductivity compared to others indicating that as small as 0.5 mol.% CeO2 doping in SSZ is enough to ensure good conductivity results for its potential application as an electrolyte material in intermediate-temperature solid oxide fuel cells (IT-SOFCs). (C) 2014 Elsevier E.V. All rights reserved. |  | ELECTRICAL-CONDUCTIVITY; IONIC-CONDUCTIVITY; COMBUSTION SYNTHESIS; PHASE-TRANSITION; ELECTROLYTE; INTERMEDIATE; TEMPERATURE; SYSTEM; YTTRIA; MICROSTRUCTURE; ELECTRICAL-CONDUCTIVITY; IONIC-CONDUCTIVITY; COMBUSTION SYNTHESIS; PHASE-TRANSITION; ELECTROLYTE; INTERMEDIATE; TEMPERATURE; SYSTEM; YTTRIA; MICROSTRUCTURE; Scandia-stabilized-zirconia; Ceria; Electrical conductivity; Glycine-nitrate process; |  |  | 0167-2738 |  | https://pubs.kist.re.kr/handle/201004/126262