## DC
title[alternative] | contributor[author] | date[issued] | publisher | identifier[bibliographicCitation] | abstract | abstract | keywords[*] | identifier[govdoc] | identifier[isbn] | identifier[issn] | identifier[ismn] | identifier[uri] | identifier[url] | identifier[doi(resolver)]
| Lim, Jun; Shin, Dong Geun; Yeo, Hyeonuk; Goh, Munju; Ku, Bon-Cheol; Yang, Cheol-Min; Lee, Dong Su; Hwang, Jun-Yeon; Park, Byoungnam; You, Nam-Ho; | 2014-07-15 | WILEY-BLACKWELL | JOURNAL OF POLYMER SCIENCE PART B-POLYMER PHYSICS, v.52, no.14, pp.960 - 966 | Polyimide (PI)-based nanocomposites containing aminophenyl functionalized multiwalled carbon nanotubes (AP-MWCNTs) obtained through a diazonium salt reaction was successfully prepared by in situ polymerization. PI composites with different loadings of AP-MWCNTs were fabricated by the thermal conversion of poly(amic acid) (PAA)/AP-MWCNTs. The mechanical and electrical properties of the AP-MWCNTs/PI composites were improved compared with those of pure PI due to the homogeneous dispersion of AP-MWCNTs and the strong interfacial covalent bonds between AP-MWNTs and the PI matrix. The conductivity of AP-MWNTs/PI composites (5:95 w/w) was 9.32 x 10(-1) S/cm which was about 10(15) times higher than that of Pure PI. The tensile strength and tensile modules of the AP-MWCNTs/PI composites with 0.5 wt % of AP-MWCNTs were increased by about 77% (316.9 +/- 10.5 MPa) and 25% (8.30 +/- 1.10 GPa) compared to those of pure PI, respectively. (C) 2014 Wiley Periodicals, Inc. |  | GRAPHENE; FILMS; GRAPHENE; FILMS; carbon nanotube; diazonium salt reaction; multi-walled carbon nanotubes; nanocomposite; polyimide; |  |  | 0887-6266 |  | https://pubs.kist.re.kr/handle/201004/126589