## DC
title[alternative] | contributor[author] | date[issued] | publisher | identifier[bibliographicCitation] | abstract | abstract | keywords[*] | identifier[govdoc] | identifier[isbn] | identifier[issn] | identifier[ismn] | identifier[uri] | identifier[url] | identifier[doi(resolver)]
| Ahn, Juhyeon; Oh, Si Hyoung; Kim, Jong Hak; Cho, Byung Won; Kim, Hyung Sun; | 2014-06 | SPRINGER | JOURNAL OF ELECTROCERAMICS, v.32, no.4, pp.390 - 395 | Recently, Li1.1V0.9O2 has been considered as one of the most promising anode materials for Li-ion batteries due to its high volumetric capacity at a relatively low intercalation potential. For a scalable and economical production of Li1.1V0.9O2 anode material with a high electrochemical performance, however, the preparation of vanadium precursor with a good quality is of crucial importance. In this work, a high-purity V2O3 precursor was prepared through a thermal reduction of commercial V2O5 at 600 A degrees C, which is far more cost-effective than V2O3. Li1.1V0.9O2 was synthesized by a simple solid-state reaction of Li2CO3, as well as V2O3 at high temperature under a reducing atmosphere. In the electrochemical measurement, Li1.1V0.9O2 prepared using V2O3 from the thermal reduction of V2O5 showed considerably higher specific capacity than the one using the commercial V2O3, maintaining a specific capacity of about 300 mAh g(-1) even after 20 cycles at 0.1 C rate, although it showed a lower coulombic efficiency for the first cycle. |  | LITHIUM; DECOMPOSITION; LI1+XV1-XO2; POWDER; V2O5; LITHIUM; DECOMPOSITION; LI1+XV1-XO2; POWDER; V2O5; Lithium vanadium oxide; Anode material; Thermal reduction; Lithium ion battery; |  |  | 1385-3449 |  | https://pubs.kist.re.kr/handle/201004/126728