## DC
title[alternative] | contributor[author] | date[issued] | publisher | identifier[bibliographicCitation] | abstract | abstract | keywords[*] | identifier[govdoc] | identifier[isbn] | identifier[issn] | identifier[ismn] | identifier[uri] | identifier[url] | identifier[doi(resolver)]
| Joh, Han-Ik; Song, Hae Kyung; Lee, Chel-Ho; Yun, Jin-Mun; Jo, Seong Mu; Lee, Sungho; Na, Seok-In; Chien, An-Ting; Kumar, Satish; | 2014-04 | PERGAMON-ELSEVIER SCIENCE LTD | CARBON, v.70, pp.308 - 312 | Porous carbon nanofibers (CNFs) derived from graphene oxide (GO) were prepared from the carbonization of electrospun polyacrylonitrile nanofibers with up to 15 wt.% GO at 1200 degrees C, followed by a low-temperature activation. The activated CNFs with reduced GOs (r-GO) revealed a specific surface area and adsorption capacity of 631 m(2)/g and 191.2 F/g, respectively, which are significantly higher than those of pure CNFs (16 m(2)/g and 3.1 F/g). It is believed that rough interfaces between r-GO and CNFs introduce oxygen pathways during activation, help to produce large amounts of all types of pores compared to pure activated CNFs. (C) 2013 Elsevier Ltd. All rights reserved. |  | PAN; graphene oxide; porous carbon nanofibers; electrospinning; |  |  | 0008-6223 |  | https://pubs.kist.re.kr/handle/201004/126954