## DC
title[alternative] | contributor[author] | date[issued] | publisher | identifier[bibliographicCitation] | abstract | abstract | keywords[*] | identifier[govdoc] | identifier[isbn] | identifier[issn] | identifier[ismn] | identifier[uri] | identifier[url] | identifier[doi(resolver)]
| Kim, Ki-Tae; Ali, Ghulam; Chung, Kung Yoon; Yoon, Chong Seung; Yashiro, Hitoshi; Sun, Yang-Kook; Lu, Jun; Amine, Khalil; Myung, Seung-Taek; | 2014-02 | AMER CHEMICAL SOC | NANO LETTERS, v.14, no.2, pp.416 - 422 | For the first time, we report the electrochemical activity of anatase TiO2 nanorods in a Na cell. The anatase TiO2 nanorods were synthesized by a hydrothermal method, and their surfaces were coated by carbon to improve the electric conductivity through carbonization of pitch at 700 degrees C for 2 h in Ar flow. The resulting structure does not change before and after the carbon coating, as confirmed by X-ray diffraction (XRD). Transmission electron microscopic images confirm the presence of a carbon coating on the anatase TiO2 nanorods. In cell tests, anodes of bare and carbon-coated anatase TiO2 nanorods exhibit stable cycling performance and attain a capacity of about 172 and 193 mAh g(-1) on the first charge; respectively, in the voltage range of 3-0 V. With the help of the conductive carbon layers, the carbon-coated anatase TiO2 delivers more capacity at high rates, 104 mAh g(-1) at the 10 C-rate (3.3 A g(-1)), 82 mAh g(-1) at the 30 C-rate (10 A g(-1)), and 53 mAh g(-1) at the 100 C-rate (33 A g(-1)). By contrast, the anode of bare anatase TiO2 nanorods delivers only about 38 mAh g(-1) at the 10 C-rate (3.3 A g(-1)). The excellent cyclability and high-rate capability are the result of a Na+ insertion and extraction reaction into the host structure coupled with Ti4+/3+ redox reaction, as revealed by X-ray absorption spectroscopy. |  | NANOSTRUCTURED TIO2; ION INTERCALATION; RUTILE; TIN; NANOCOMPOSITES; LI; NANOSTRUCTURED TIO2; ION INTERCALATION; RUTILE; TIN; NANOCOMPOSITES; LI; Natase TiO2; nanorods; carbon coating; intercalation; anode; sodium battery; |  |  | 1530-6984 |  | https://pubs.kist.re.kr/handle/201004/127173