## DC
title[alternative] | contributor[author] | date[issued] | publisher | identifier[bibliographicCitation] | abstract | abstract | keywords[*] | identifier[govdoc] | identifier[isbn] | identifier[issn] | identifier[ismn] | identifier[uri] | identifier[url] | identifier[doi(resolver)]
| Chu, Van Ben; Cho, Jin Woo; Park, Se Jin; Park, Hoo Keun; Do, Young Rag; Min, Byoung Koun; | 2014-01 | SPRINGER | RESEARCH ON CHEMICAL INTERMEDIATES, v.40, no.1, pp.49 - 56 | We have fabricated a three-dimensional (3D) nanostructured indium tin oxide (ITO) film in which the spaces were filled by use of a Cu, In, and Ga precursor solution. This solution has potential for use in bulk heterojunction CuInxGa1-xS2 (CIGS) thin-film solar cells. ITO nanorod films similar to 700 nm thick on glass substrates were synthesized by radio-frequency magnetron sputtering deposition. To ensure complete filling of the gaps in ITO nanorod films, a polymeric binder-free precursor solution was used. In addition, a two-step heating process (oxidation and sulfurization) was used after coating of the precursor solution to make a CIGS absorber film with a minimum of carbon impurities. Superstrate-type solar cell devices with 3D nanostructured films (CIGS-ITO) had a photovoltaic efficiency of 1.11 % despite the absence of a buffer layer (e. g. CdS) between the CIGS and ITO. |  | LOW-COST; LOW-COST; Gap filling; ITO nanorods; CIGS; Superstrate-type; Solar cells; |  |  | 0922-6168 |  | https://pubs.kist.re.kr/handle/201004/127274