## DC
title[alternative] | contributor[author] | date[issued] | publisher | identifier[bibliographicCitation] | abstract | abstract | keywords[*] | identifier[govdoc] | identifier[isbn] | identifier[issn] | identifier[ismn] | identifier[uri] | identifier[url] | identifier[doi(resolver)]
| Nugroho, Agung; Kim, Su Jin; Chang, Wonyoung; Chung, Kyung Yoon; Kim, Jaehoon; | 2013-12-15 | ELSEVIER SCIENCE BV | JOURNAL OF POWER SOURCES, v.244, pp.164 - 169 | A facile, template-free route using supercritical methanol for the preparation of hierarchical mesoporous Li4Ti5O12 spinel microspheres in a very short reaction time is introduced. Nanosized, primary Li4Ti5O12 particles (5-10 nm) are loosely aggregated and form micron-sized, secondary mesoporous spheres (0.2-2.0 mu m) with a pore size of 2-10 nm. Subsequent calcination of the as-synthesized Li4Ti5O12 at a low temperature of 600 degrees C results in excellent long-term cyclability and high rate performance. The discharge capacity after 400 cycles at 1 C is 134.9 mAh g(-1) (77.6% of the initial discharge capacity), and the discharge capacity at 10 C is 108.5 mAh g(-1). The formation mechanism of hierarchical mesoporous microspheres in supercritical methanol is discussed. Crown Copyright (C) 2013 Published by Elsevier B.V. All rights reserved. |  | LITHIUM-ION BATTERIES; NANOSTRUCTURED SPINEL LI4TI5O12; ORDERED MACROPOROUS LI4TI5O12; HIGH-RATE PERFORMANCE; ANODE MATERIAL; OXIDE NANOPARTICLES; RATE CAPABILITY; ELECTROCHEMICAL PROPERTIES; NEGATIVE ELECTRODE; STORAGE; LITHIUM-ION BATTERIES; NANOSTRUCTURED SPINEL LI4TI5O12; ORDERED MACROPOROUS LI4TI5O12; HIGH-RATE PERFORMANCE; ANODE MATERIAL; OXIDE NANOPARTICLES; RATE CAPABILITY; ELECTROCHEMICAL PROPERTIES; NEGATIVE ELECTRODE; STORAGE; Lithium titanate; Supercritical methanol; Mesoporous; Lithium-ion batteries; |  |  | 0378-7753 |  | https://pubs.kist.re.kr/handle/201004/127330