## DC
title[alternative] | contributor[author] | date[issued] | publisher | identifier[bibliographicCitation] | abstract | abstract | keywords[*] | identifier[govdoc] | identifier[isbn] | identifier[issn] | identifier[ismn] | identifier[uri] | identifier[url] | identifier[doi(resolver)]
| Lee, Dongin; Seo, Sung-Bo; Kim, Dong-Young; Kim, Hwa-Min; Cho, Chanseob; Lee, Jonghyun; Lim, Sooyeon; Kim, Jinseok; Lee, Byeungleul; Kim, Bonghwan; | 2013-11-29 | ELSEVIER SCIENCE SA | THIN SOLID FILMS, v.547, pp.111 - 115 | We produced a superhydrophobic surface by reactive ion etching and polytetrafluoroethylene coating of a silicon substrate. SF6/O-2 and a metal mesh were used for the etching, which produced pyramidal nanostructures on the substrate. The sputtering of the polytetrafluoroethylene thin film over the nanotextured substrate created a superhydrophobic surface with a water contact angle greater than 150 degrees, which was maintained for 7 weeks. The fluorinated polymer also exhibited hydrophobicity properties. (C) 2013 Elsevier B.V. All rights reserved. |  | DESIGN; FABRICATION; DESIGN; FABRICATION; Superhydrophobicity; Nanosized structure; Metal mesh; Polytetrafluoroethylene; Contact angle; |  |  | 0040-6090 |  | https://pubs.kist.re.kr/handle/201004/127419