## DC
title[alternative] | contributor[author] | date[issued] | publisher | identifier[bibliographicCitation] | abstract | abstract | keywords[*] | identifier[govdoc] | identifier[isbn] | identifier[issn] | identifier[ismn] | identifier[uri] | identifier[url] | identifier[doi(resolver)]
| Jeon, Yukwon; Row, Sung Wook; Dorjgotov, Altansukh; Lee, Sang Duek; Oh, Kyeongseok; Shul, Yong-Gun; | 2013-08 | KOREAN INSTITUTE CHEMICAL ENGINEERS | KOREAN JOURNAL OF CHEMICAL ENGINEERING, v.30, no.8, pp.1566 - 1570 | An ammoxidation of m-xylene was evaluated in a fixed-bed reactor using V2O5 on various oxides. Catalysts were prepared by wet impregnation method. At first, the loading of V2O5 was varied from 5 wt% to 20 wt% on gamma-Al2O3 support to estimate the most effective amount of V2O5. Second, the effect of catalyst supports was examined at 10 wt% loading of V2O5. V2O5/TiO2 and V2O5/SiO2 catalysts were employed to compare the ammoxidation reaction with V2O5/gamma-Al2O3. Most catalytic activity was observed when gamma-Al2O3 was used as a support. Careful characterization was followed by physicochemical techniques, such as BET measurement, X-ray diffraction (XRD), Raman spectroscopy and temperature-programmed reduction (TPR). The results provided the clue that monolayer V2O5 was favorably dispersed on the surface of gamma-Al2O3 up to 10 wt%, which led to the highest yield of isophthalonitrile (IPN). |  | O-XYLENE; OXIDE CATALYSTS; OXIDATION; DISPERSION; V2O5/AL2O3; PROPANE; VANADIA; STATE; O-XYLENE; OXIDE CATALYSTS; OXIDATION; DISPERSION; V2O5/AL2O3; PROPANE; VANADIA; STATE; Ammoxidation; m-Xylene; V2O5; gamma-Al2O3; |  |  | 0256-1115 |  | https://pubs.kist.re.kr/handle/201004/127829