## DC
title[alternative] | contributor[author] | date[issued] | publisher | identifier[bibliographicCitation] | abstract | abstract | keywords[*] | identifier[govdoc] | identifier[isbn] | identifier[issn] | identifier[ismn] | identifier[uri] | identifier[url] | identifier[doi(resolver)]
| Jo, Changshin; Hwang, Jongkook; Song, Hannah; Dao, Anh Ha; Kim, Yong-Tae; Lee, Sang Hyup; Hong, Seok Won; Yoon, Songhun; Lee, Jinwoo; | 2013-08 | WILEY-V C H VERLAG GMBH | ADVANCED FUNCTIONAL MATERIALS, v.23, no.30, pp.3747 - 3754 | An ordered mesoporous tungsten-oxide/carbon (denoted as m-WO3-x-C-s) nanocomposite is synthesized using a simple one-pot method using polystyrene-block-poly(ethylene oxide) (PS-b-PEO) as a structure-directing agent. The hydrophilic PEO block interacts with the carbon and tungsten precursors (resol polymer and WCl6), and the PS block is converted to pores after heating at 700 degrees C under a nitrogen flow. The m-WO3-x-C-s nanocomposite has a high Brunauer-Emmett-Teller (BET) surface area and hexagonally ordered pores. Because of its mesoporous structure and high intrinsic density of tungsten oxide, this material exhibits a high average volumetric capacitance and gravimetric capacitance as a pseudocapacitor electrode. In comparison with reduced mesoporous tungsten oxide (denoted as m-WO3-x-h), which is synthesized by a tedious hard template approach and further reduction in a H-2/N-2 atmosphere, m-WO3-x-C-s shows a high capacitance and enhanced rate performance, as confirmed by cyclic voltammetry, galvanostatic charge/discharge measurements, and electrochemical impedance spectroscopy. The good performance of m-WO3-x-C-s is attributed to the high surface area arising from the mesoporous structure, the large interconnected mesopores, and the low internal resistance from the well-dispersed reduced tungsten oxide and amorphous carbon composite structure. Here, the amorphous carbon acts as an electrical pathway for effective pseudocapacitor behavior of WO3-x. |  | ELECTROCHEMICAL ENERGY-STORAGE; DOUBLE-LAYER CAPACITORS; IMPEDANCE SPECTROSCOPY; CARBON; SUPERCAPACITORS; NANOWIRES; NANOTUBES; DESIGN; mesoporous materials; tungsten oxide; carbon; nanocomposites; electrochemical capacitors; |  |  | 1616-301X |  | https://pubs.kist.re.kr/handle/201004/127838