## DC
title[alternative] | contributor[author] | date[issued] | publisher | identifier[bibliographicCitation] | abstract | abstract | keywords[*] | identifier[govdoc] | identifier[isbn] | identifier[issn] | identifier[ismn] | identifier[uri] | identifier[url] | identifier[doi(resolver)]
| Shashikala, Veldurthi; Jung, Heon; Shin, Chae-Ho; Koh, Hyoung-Lim; Jung, Kwang-Deog; | 2013-07 | SPRINGER | CATALYSIS LETTERS, v.143, no.7, pp.651 - 656 | Carbon modified magnesium oxides (CMgO-600, CMgO-700 and CMgO-800) were prepared from pyrolyzing n-hexane vapors at 600, 700 and 800 A degrees C, respectively, on the surface of the MgO. Modification of magnesium oxide (CMgO) with carbon increased the covalent character of the Mg-O bond, consequently decreasing the basicity. TEM and H-2 chemisorption showed that the average metal particle size on CMgO was ca. 3.0 nm and the HRTEM images showed that the metal particles consisted of Pt-Sn alloys with different Pt/Sn composition. PtSn/CMgO catalysts showed much higher activity and selectivity than PtSn/MgO for the butane dehydrogenation, because a high metal dispersion on PtSn/CMgO resulted from preventing MgO dissolution during the impregnation step of metal salts on the support. The PtSn/CMgO-600 catalyst among the prepared catalysts gave the highest butenes yield. |  | NANOCRYSTALLINE MGO; PERFORMANCE; BEHAVIOR; SUPPORT; PT/MGO; HYDROGENOLYSIS; REDISPERSION; OXIDATION; PLATINUM; SIZE; NANOCRYSTALLINE MGO; PERFORMANCE; BEHAVIOR; SUPPORT; PT/MGO; HYDROGENOLYSIS; REDISPERSION; OXIDATION; PLATINUM; SIZE; CMgO; PtSn/CMgO; PtSn alloy; n-Butane dehydrogenation; |  |  | 1011-372X |  | https://pubs.kist.re.kr/handle/201004/127918