## DC
title[alternative] | contributor[author] | date[issued] | publisher | identifier[bibliographicCitation] | abstract | abstract | keywords[*] | identifier[govdoc] | identifier[isbn] | identifier[issn] | identifier[ismn] | identifier[uri] | identifier[url] | identifier[doi(resolver)]
| Simanjuntak, Fidelis Stefanus Hubertson; Widyaya, Vania Tanda; Kim, Chang Soo; Ahn, Byoung Sung; Kim, Yong Jin; Lee, Hyunjoo; | 2013-05-03 | PERGAMON-ELSEVIER SCIENCE LTD | CHEMICAL ENGINEERING SCIENCE, v.94, pp.265 - 270 | Various magnesium-lanthanum mixed oxide catalysts having different Mg/La molar ratio were prepared and their catalytic activities for the transesterification of dimethyl carbonate (DMC) with glycerol for the synthesis of glycerol carbonate (GLC) were compared. Depending on the molar ratio of Mg/La, the precipitation agent, and the calcinations temperature in the preparation step, the catalytic activity and the surface basic site concentration changed. The most active catalyst having the high basic site concentration was obtained when a 3/1 molar ratio of Mg(NO3)(2) center dot 6H(2)O/La(NO3)(3) center dot 6H(2)O mixture was co-precipitated using a KOH/K2CO3 mixture and calcined at 720 degrees C for 4 h. Catalyst characterization using XRD, elemental analysis, Brunauer-Emmet-Teller (BET) surface area, and TPD revealed that the catalyst preparation condition affected catalyst composition, structure, and surface area as well as basic site concentration. The effect of reaction conditions such as reaction time, DMC/glycerol molar ratio, reaction temperature, and catalyst amount were also discussed. (c) 2013 Elsevier Ltd. All rights reserved. |  | TRANSESTERIFICATION; SOLVENT; UREA; TRANSESTERIFICATION; SOLVENT; UREA; Glycerol; Glycerol carbonate; Catalysis; Catalyst support; Catalyst activation; Particle formation; |  |  | 0009-2509 |  | https://pubs.kist.re.kr/handle/201004/128068