## DC
title[alternative] | contributor[author] | date[issued] | publisher | identifier[bibliographicCitation] | abstract | abstract | keywords[*] | identifier[govdoc] | identifier[isbn] | identifier[issn] | identifier[ismn] | identifier[uri] | identifier[url] | identifier[doi(resolver)]
| Kim, Soohyun; Jang, Keon-Soo; Choi, Hee-Dok; Choi, Seung-Hoon; Kwon, Seong-Ji; Kim, Il-Doo; Lim, Jung Ah; Hong, Jae-Min; | 2013-05 | MDPI AG | INTERNATIONAL JOURNAL OF MOLECULAR SCIENCES, v.14, no.5, pp.8698 - 8707 | A wet phase inversion process of polyamic acid (PAA) allowed fabrication of a porous membrane of polyimide (PI) with the combination of a low dielectric constant (1.7) and reasonable mechanical properties (Tensile strain: 8.04%, toughness: 3.4 MJ/m(3), tensile stress: 39.17 MPa, and young modulus: 1.13 GPa), with further thermal imidization process of PAA. PAA was simply synthesized from purified pyromellitic dianhydride (PMDA) and 4,4-oxydianiline (ODA) in two different reaction solvents such as gamma-butyrolactone (GBL) and N-methyl-2-pyrrolidinone (NMP), which produce M-w/PDI of 630,000/1.45 and 280,000/2.0, respectively. The porous PAA membrane was fabricated by the wet phase inversion process based on a solvent/non-solvent system via tailored composition between GBL and NMP. The porosity of PI, indicative of a low electric constant, decreased with increasing concentration of GBL, which was caused by sponge-like formation. However, due to interplay between the low electric constant (structural formation) and the mechanical properties, GBL was employed for further exploration, using toluene and acetone vs. DI-water as a coagulation media. Non-solvents influenced determination of the PAA membrane size and porosity. With this approach, insight into the interplay between dielectric properties and mechanical properties will inform a wide range of potential low-k material applications. |  | CONSTANT MATERIALS; FILMS; SOLVENT; CONSTANT MATERIALS; FILMS; SOLVENT; low K material; porous polyimide; poly amic acid; wet phase inversion; |  |  | 1661-6596 |  | https://pubs.kist.re.kr/handle/201004/128107