## DC
title[alternative] | contributor[author] | date[issued] | publisher | identifier[bibliographicCitation] | abstract | abstract | keywords[*] | identifier[govdoc] | identifier[isbn] | identifier[issn] | identifier[ismn] | identifier[uri] | identifier[url] | identifier[doi(resolver)]
| Joh, Han-Ik; Song, Hae Kyung; Yi, Kwang-Bok; Lee, Sungho; | 2013-03 | PERGAMON-ELSEVIER SCIENCE LTD | CARBON, v.53, pp.409 - 413 | Carbon nanofibers (CNFs) containing Ni nanoparticles were synthesized by carbonization of electrospun polyacrylonitrile nanofibers containing NiCl2 followed by low-temperature activation (similar to 325 degrees) in an oxygen atmosphere. The surface area of activated CNFs with 0.11 wt.% of the Ni oxide nanoparticles was 654 m(2)/g with increasing nanopores, which is significantly higher than the value for pure CNFs (30 m(2)/g). It was confirmed that the addition of trace amounts of Ni nanoparticles effectively produces a porous structure due to their catalytic role, which can increase the specific adsorption capacity of the activated CNFs without structural deformation. |  | HYDROGEN STORAGE; THIN WEBS; POLYACRYLONITRILE; SUPERCAPACITORS; HYDROGEN STORAGE; THIN WEBS; POLYACRYLONITRILE; SUPERCAPACITORS; Carbon nanofiber; Ni; activation; porosity; |  |  | 0008-6223 |  | https://pubs.kist.re.kr/handle/201004/128300