## DC
title[alternative] | contributor[author] | date[issued] | publisher | identifier[bibliographicCitation] | abstract | abstract | keywords[*] | identifier[govdoc] | identifier[isbn] | identifier[issn] | identifier[ismn] | identifier[uri] | identifier[url] | identifier[doi(resolver)]
| Lee, Hana; Lee, Wonjoo; Kim, Jin Young; Ko, Min Jae; Kim, Kyungkon; Seo, Kyungwon; Lee, Doh-Kwon; Kim, Honggon; | 2013-01-01 | PERGAMON-ELSEVIER SCIENCE LTD | ELECTROCHIMICA ACTA, v.87, pp.450 - 456 | Chalcopyrite CIS or CIGS have been regarded as promising absorbing materials for thin-film solar cells with widespread commercialization prospects. The most critical material properties of a CIS absorption layer that affect the overall PV performance include its microstructure and composition at a given bandgap energy. In this study, dense CISe films with high crystallinity and uniform, flat surfaces were fabricated on In2Se3/ITO employing single bath electrochemical deposition by adjusting the deposition parameters, such as the precursor concentration, pH, and applied potential. A simple formula is presented based on Faraday&apos;s law to quantitatively estimate the density of the electrodeposited thin films: from this, it was found that the as-deposited films had a very high relative density of 0.73. The high green density of the as-deposited film led to the full densification of the CISe film with at 10 mu m sized grains. The binary selenide phase remaining in the sintered film was subsequently etched out using a KCN solution, resulting in an overall Cu-deficient composition in the film of [Cu]/[In] = 0.95. (C) 2012 Elsevier Ltd. All rights reserved. |  | CUIN1-XGAXSE2-BASED PHOTOVOLTAIC CELLS; ONE-STEP ELECTRODEPOSITION; COMPLEXING AGENT; SOLAR-CELLS; SELENIZATION; EFFICIENCY; GROWTH; MO; CUIN1-XGAXSE2-BASED PHOTOVOLTAIC CELLS; ONE-STEP ELECTRODEPOSITION; COMPLEXING AGENT; SOLAR-CELLS; SELENIZATION; EFFICIENCY; GROWTH; MO; CIS; Electrodeposition; Relative density; Packing density; Solar cell; |  |  | 0013-4686 |  | https://pubs.kist.re.kr/handle/201004/128461