## DC
title[alternative] | contributor[author] | date[issued] | publisher | identifier[bibliographicCitation] | abstract | abstract | keywords[*] | identifier[govdoc] | identifier[isbn] | identifier[issn] | identifier[ismn] | identifier[uri] | identifier[url] | identifier[doi(resolver)]
| Nugroho, Agung; Chang, Wonyoung; Kim, Su Jin; Chung, Kyung Yoon; Kim, Jaehoon; | 2012-12 | ROYAL SOC CHEMISTRY | RSC ADVANCES, v.2, no.29, pp.10805 - 10808 | A facile, fast, and effective method for the preparation of a core-shell LTO/C nanocomposite via a supercritical alcohol route is presented. Organic-modified LTO nanocrystals were first synthesized in supercritical methanol at a short reaction time of 15 min using oleylamine as a surface-modifier and as a carbon precursor. Subsequent calcination under inert conditions resulted in a highly crystalline LTO core with a size of 5-15 nm and highly graphitic carbon shell with a thickness of 0.7-2.3 nm. The obtained core-shell LTO/C nanocomposite exhibited superior high rate performance, long-term cyclability, and low-temperature discharge capacity. |  | CARBON-COATED LI4TI5O12; LITHIUM-ION BATTERIES; ELECTROCHEMICAL PERFORMANCE; NANOSIZED LI4TI5O12; NEGATIVE ELECTRODE; FACILE SYNTHESIS; ANODE MATERIALS; SPINEL; PYROLYSIS; INSERTION; CARBON-COATED LI4TI5O12; LITHIUM-ION BATTERIES; ELECTROCHEMICAL PERFORMANCE; NANOSIZED LI4TI5O12; NEGATIVE ELECTRODE; FACILE SYNTHESIS; ANODE MATERIALS; SPINEL; PYROLYSIS; INSERTION; Li4Ti5O12; supercritical alcohol; batteries; cathode; |  |  | 2046-2069 |  | https://pubs.kist.re.kr/handle/201004/128593