## DC
title[alternative] | contributor[author] | date[issued] | publisher | identifier[bibliographicCitation] | abstract | abstract | keywords[*] | identifier[govdoc] | identifier[isbn] | identifier[issn] | identifier[ismn] | identifier[uri] | identifier[url] | identifier[doi(resolver)]
| Hoang Viet Phuc Nguyen; Song, Shin Ae; Seo, Dongho; Park, Dong-Nyeok; Ham, Hyung Chul; Oh, In-Hwan; Yoon, Sung Pil; Han, Jonghee; Nam, Suk Woo; Kim, Jinsoo; | 2012-10-15 | ELSEVIER SCIENCE SA | MATERIALS CHEMISTRY AND PHYSICS, v.136, no.2-3, pp.910 - 916 | Ni-(3,5) wt.% Al-(3-10) wt.% Cr alloys suitable for use as an anode material for molten carbonate fuel cells (MCFCs) were prepared by a solid-gas-solid diffusion method. The creep resistances and sintering resistances of the prepared Ni-Al-Cr alloy samples evaluated in the creep test system were significantly improved with increasing Al and Cr concentration. The Ni-5 wt.% Al-10 wt.% Cr alloy showed the best creep resistance with a creep strain of 1.7% among as-prepared samples. To determine the electro-chemical performance of the Ni-Al-Cr alloy anode, a single cell test was carried out. The cell performances of all the Ni-Al-Cr alloy anodes were above 0.8 V at 150 mA cm(-2) for 1000 h of operation. It was also verified that the addition of Cr to Ni-Al enhances the ductility of the alloy and thus reduces microcrack formation in the Ni-Al-Cr anode during cell operation. Therefore, it can be concluded that the Ni-Al-Cr alloy anode is a good candidate anode material for MCFCs. (c) 2012 Elsevier B.V. All rights reserved. |  | NICKEL ALUMINIDE; CRACK-GROWTH; PERFORMANCE; OPERATION; TEMPERATURE; STABILITY; MECHANISM; ELECTRODE; BEHAVIOR; CATHODE; NICKEL ALUMINIDE; CRACK-GROWTH; PERFORMANCE; OPERATION; TEMPERATURE; STABILITY; MECHANISM; ELECTRODE; BEHAVIOR; CATHODE; Creep; Ductility; Mechanical properties; Electrochemical properties; |  |  | 0254-0584 |  | https://pubs.kist.re.kr/handle/201004/128764