## DC
title[alternative] | contributor[author] | date[issued] | publisher | identifier[bibliographicCitation] | abstract | abstract | keywords[*] | identifier[govdoc] | identifier[isbn] | identifier[issn] | identifier[ismn] | identifier[uri] | identifier[url] | identifier[doi(resolver)]
| Amaresh, S.; Kim, G. J.; Karthikeyan, K.; Aravindan, V.; Chung, K. Y.; Cho, B. W.; Lee, Y. S.; | 2012-09 | ROYAL SOC CHEMISTRY | PHYSICAL CHEMISTRY CHEMICAL PHYSICS, v.14, no.34, pp.11904 - 11909 | Lithium cobalt fluorophosphate, Li2CoPO4F, is successfully synthesized by a solid state reaction under Ar flow at 700 degrees C. X-ray diffraction and scanning electron microscopic studies are utilized to analyze the structural and morphological features of the synthesized materials, respectively. The presence of fluorine is also supported by energy-dispersive X-ray spectroscopy. The electrochemical properties are evaluated by means of Li/Li2CoPO4F half-cell configurations in both potentiostatic and galvanostatic modes. The Li/Li2CoPO4F cell delivers an initial discharge capacity of 132 mA h g(-1) at a current density of 0.1 mA cm(-2) between 2.0 and 5.1 V at room temperature. Due to the higher operating potential of the Co2+/3+ couple in the fluorophosphate matrix, this cell shows a capacity retention of only 53% after 20 cycles, still the material delivered 108 mA h g(-1) at a high current rate of 1 C. Cyclic voltammetric studies corroborate the insertion and extraction of Li+ ions by a single phase reaction mechanism during cycling. |  | LITHIUM VANADIUM FLUOROPHOSPHATE; ELECTRODE MATERIALS; ION BATTERIES; LI; CHALLENGES; PHOSPHATE; INSERTION; LIQUIDS; METAL; LITHIUM VANADIUM FLUOROPHOSPHATE; ELECTRODE MATERIALS; ION BATTERIES; LI; CHALLENGES; PHOSPHATE; INSERTION; LIQUIDS; METAL; Li2CoPO4F; cathode; lithium secondary batteries; |  |  | 1463-9076 |  | https://pubs.kist.re.kr/handle/201004/128919