## DC
title[alternative] | contributor[author] | date[issued] | publisher | identifier[bibliographicCitation] | abstract | abstract | keywords[*] | identifier[govdoc] | identifier[isbn] | identifier[issn] | identifier[ismn] | identifier[uri] | identifier[url] | identifier[doi(resolver)]
| Bach, Quang Vu; Choi, Jiyeon; Joung, Yoon Ki; Park, Bang Ju; Han, Dong Keun; | 2012-09 | POLYMER SOC KOREA | MACROMOLECULAR RESEARCH, v.20, no.9, pp.996 - 1001 | A series of hybrid nanocomposites containing poly(L-lactide) (PLLA) and polyhedral oligomeric silsesquioxane (POSS) was prepared by solvent casting method for the enhancement of the mechanical properties of PLLA. One of them was mixed by only a physical blending between PLLA and POSS to form PLLA/POSS nanocomposite that did not show considerable improvement. In the other hand, two types of PLLA-POSS additives were synthesized via the ring-opening polymerization of L-lactide in the presence of POSS in different content. On these additives, POSS played as not only an initiator for the ring-opening polymerization reaction due to its hydroxyl functional groups on the surface but also a type of hybrid filler for PLLA/PLLA-POSS nanocomposite after mixing with PLLA matrix. PLLA/PLLA-POSS composite showed significant improvement in mechanical properties because of covalent bonding between PLLA and POSS. In particular, the tensile modulus has been apparently increased in PLLA/5PLLA-5POSS nanocomposites (1,449 MPa) with respect to PLLA control (498 MPa). SEM and XRD data indicated that the dispersion of PLLA-modified POSS was better than that of POSS in PLLA matrix. Although the contact angle was not significantly different, the protein adsorption and platelet adhesion are reduced slightly in PLLA/PLLA-POSS nanocomposite as compared to those of PLLA control and PLLA/POSS. Therefore, it is expected that biodegradable POSS nanocomposite may be helpful to be utilized in biomedical devices such as drug-eluting stents and artificial implants. |  | THERMAL-PROPERTIES; POSS; BIOCOMPATIBILITY; BIODEGRADATION; COPOLYMERS; POLYMERS; THERMAL-PROPERTIES; POSS; BIOCOMPATIBILITY; BIODEGRADATION; COPOLYMERS; POLYMERS; PLLA; POSS; nanocomposite; mechanical property; blood compatibility; |  |  | 1598-5032 |  | https://pubs.kist.re.kr/handle/201004/128948