## DC
title[alternative] | contributor[author] | date[issued] | publisher | identifier[bibliographicCitation] | abstract | abstract | keywords[*] | identifier[govdoc] | identifier[isbn] | identifier[issn] | identifier[ismn] | identifier[uri] | identifier[url] | identifier[doi(resolver)]
| Shon, In-Jin; Na, Kwon-Il; Ko, In-Yong; Doh, Jung-Mann; Yoon, Jin-Kook; | 2012-08 | ELSEVIER SCI LTD | CERAMICS INTERNATIONAL, v.38, no.6, pp.5133 - 5138 | Using a pulsed current activated sintering (PCAS) method, the densification of (W,Ti)C and (W,Ti)C-FeAl3 hard materials was accomplished within 3 min. The advantage of this process is not only rapid densification to near theoretical density, but also prevention of grain growth in nano-structured materials. Highly dense (W,Ti)C and (W,Ti)C-FeAl3 with a relative density up to 99% were obtained within 3 min by PCAS under a pressure of 80 MPa. The average grain size of the (W,Ti)C was less than 100 nm. Hardness and fracture toughness of the dense (W,Ti)C and (W,Ti)C-FeAl3 produced by PCAS were also investigated. The fracture toughness and hardness values of (W,Ti)C, (W,Ti)C-5 vol.% FeAl3, and (W,Ti)C-10 vol.% FeAl3 consolidated by PCAS were 7.5 MPa m(1/2) and 2650 kg/mm(2), 10.5 MPa m(1/2) and 2480 kg/mm(2), 11 MPa m(1/2) and 2300 kg/mm(2), respectively. (C) 2012 Elsevier Ltd and Techna Group S.r.l. All rights reserved. |  | WC; ALLOYS; METALS; CO; WC; ALLOYS; METALS; CO; Sintering; Hardness; Fracture toughness; Nanomaterials; |  |  | 0272-8842 |  | https://pubs.kist.re.kr/handle/201004/129019