## DC
title[alternative] | contributor[author] | date[issued] | publisher | identifier[bibliographicCitation] | abstract | abstract | keywords[*] | identifier[govdoc] | identifier[isbn] | identifier[issn] | identifier[ismn] | identifier[uri] | identifier[url] | identifier[doi(resolver)]
| 정근; 이진주; 최원국; 윤석진; 최지원; | 2012-07 | 한국센서학회 | 센서학회지, v.21, no.4, pp.263 - 269 | Al doped ZnO(AZO) thin films were deposited at different substrate temperatures by a continuous composition spread(CCS) method. Various compositions of Al doped ZnO thin films deposited at substrate temperatures between 0 and 250 °C were explored to find excellent electrical and optical properties. The AZO thin film deposited at 100 °C had the lowest resistivity, 9 10-4 cm and its average transmittance at the 400 to 700 nm wavelength region was 92 %. Optimized composition of the AZO thin film which had the lowest resistivity and high transmittance was 3.13 wt% Al doped ZnO. |  | Continuous Composition Spread; Transparent Conducting Oxides; Al Doped ZnO; |  |  | 1225-5475 |  | https://pubs.kist.re.kr/handle/201004/129081