## DC
title[alternative] | contributor[author] | date[issued] | publisher | identifier[bibliographicCitation] | abstract | abstract | keywords[*] | identifier[govdoc] | identifier[isbn] | identifier[issn] | identifier[ismn] | identifier[uri] | identifier[url] | identifier[doi(resolver)]
| Song, Min Young; Chin, Sungmin; Jurng, Jongsoo; Park, Young-Kwon; | 2012-04 | ELSEVIER SCI LTD | CERAMICS INTERNATIONAL, v.38, no.3, pp.2613 - 2618 | A one step simultaneous synthesis of V2O5/TiO2 nanocomposite particles was carried out using a modified-chemical vapor deposition (CVD) process employing two metal-organic precursors. The flow rate of the vanadium precursor was varied from 0 to 3 L/min with the flow rate of the TTIP precursor kept constant. The pure TiO2 and prepared V2O5/FiO(2) nanocomposite particles were examined by BET, XRD, XPS, TEM and SEM-EDS. The results showed that both the vanadium concentration and particle size increased with increasing flow rate of the vanadium precursor, whereas the specific surface area decreased. XPS confirmed that the nanocomposite particles consisted of Ti, V and O. The V2O5/TiO2 nanocomposite particles had a mean size of 20-40 nm. TEM showed that the flow rate had a significant effect on the particle size. The V2O5/TiO2 nanocomposite particles are expected to have a wide range of applications in many fields, such as catalysts, photoelectron materials and sensors. (C) 2011 Elsevier Ltd and Techna Group S.r.l. All rights |  | OXIDATION; TEMPERATURE; FILMS; OXIDATION; TEMPERATURE; FILMS; One step simultaneous synthesis; Modified-chemical vapor deposition; V2O5/TiO2 nanocomposite particles; |  |  | 0272-8842 |  | https://pubs.kist.re.kr/handle/201004/129366