## DC
title[alternative] | contributor[author] | date[issued] | publisher | identifier[bibliographicCitation] | abstract | abstract | keywords[*] | identifier[govdoc] | identifier[isbn] | identifier[issn] | identifier[ismn] | identifier[uri] | identifier[url] | identifier[doi(resolver)]
| Kim, Yong Hyun; Kim, Jin Soo; Jeong, Jeung-Hyun; Park, Jong-Keuk; Baik, Young Joon; Lee, Kyeong-Seok; Cheong, Byung-Ki; Kim, Donghwan; Seong, Tae-Yeon; Kim, Won Mok; | 2012-04 | AMER SCIENTIFIC PUBLISHERS | JOURNAL OF NANOSCIENCE AND NANOTECHNOLOGY, v.12, no.4, pp.3665 - 3668 | ZnO films co-doped with fluorine and hydrogen were prepared on Corning glass by radio frequency magnetron sputtering of ZnO targets with varying amounts of ZnF2 in H-2/Ar gas mixtures of varying H-2 content. The ZnO films&apos; electrical, optical, and structural properties in combination with their compositional properties were investigated. A small addition of H-2 to the sputtering gas caused a drastic increase of Hall mobility with a marginal increase in carrier concentration, indicating an effective passivation of grain boundaries due to hydrogenation. For further increase of H-2 in sputter gas, the Hall mobility remained at a relatively constant level while the carrier concentration increased steadily. Most of the ZnO films co-doped with fluorine and hydrogen showed average transmittance higher than 83% in the 400-800 nm range, while the average absorption coefficients were lower than 600 cm(-1), implying very low absorption loss in these films. It was discovered that the fabrication of ZnO films with a Hall mobility higher than 40 cm(2)/Vs and a very low absorption loss in the visible range is possible by co-doping hydrogen and fluorine. |  | SILICON SOLAR-CELLS; AL FILMS; DEPOSITION; SEMICONDUCTORS; SILICON SOLAR-CELLS; AL FILMS; DEPOSITION; SEMICONDUCTORS; Doped ZnO; Fluorine; Hydrogen; rf Magnetron Sputtering; Transparent Conducting Oxide; |  |  | 1533-4880 |  | https://pubs.kist.re.kr/handle/201004/129404