## DC
title[alternative] | contributor[author] | date[issued] | publisher | identifier[bibliographicCitation] | abstract | abstract | keywords[*] | identifier[govdoc] | identifier[isbn] | identifier[issn] | identifier[ismn] | identifier[uri] | identifier[url] | identifier[doi(resolver)]
| Arie, Arenst Andreas; Lee, Joong Kee; | 2012-02 | AMER SCIENTIFIC PUBLISHERS | JOURNAL OF NANOSCIENCE AND NANOTECHNOLOGY, v.12, no.2, pp.1658 - 1661 | Phosphorus doped C-60 (P:C-60) thin films were prepared by a radio frequency plasma assisted thermal evaporation technique using C-60 powder as a carbon source and a mixture of argon and phosphine (PH3) gas as a dopant precursor. The effects of the plasma power on the structural characteristics of the as-prepared films were then studied using Raman spectroscopy, Auger electron spectroscopy (AES) and X-ray photo-electrons spectroscopy (XPS). XPS and Auger analysis indicated that the films were mainly composed of C and P and that the concentration of P was proportional to the plasma power. The Raman results implied that the doped films contained a more disordered carbon structure than the un-doped samples. The P:C-60 films were then used as a coating layer for the Si anodes of lithium ion secondary batteries. The cyclic voltammetry (CV) analysis of the P:C-60 coated Si electrodes demonstrated that the P:C-60 coating layer might be used to improve the transport of Li-ions at the electrode/electrolyte interface. |  | DEPOSITION; DEPOSITION; Phosphorus; C-60; Raman Spectroscopy; Plasma Evaporation; Lithium Battery; |  |  | 1533-4880 |  | https://pubs.kist.re.kr/handle/201004/129599