## DC
title[alternative] | contributor[author] | date[issued] | publisher | identifier[bibliographicCitation] | abstract | abstract | keywords[*] | identifier[govdoc] | identifier[isbn] | identifier[issn] | identifier[ismn] | identifier[uri] | identifier[url] | identifier[doi(resolver)]
| Prasad, D. Hari; Park, S. Y.; Ji, H.; Kim, H. -R.; Son, J. -W.; Kim, B. -K.; Lee, H. -W.; Lee, J. -H.; | 2012-01 | ELSEVIER SCI LTD | CERAMICS INTERNATIONAL, v.38, pp.S497 - S500 | Nano-crystalline 3 mol% CoO-doped GDC (Ce0.9Gd0.1O1.95) powders of high sinterability at lower sintering temperature have been synthesized by deposition-precipitation method. The physical and chemical properties of the obtained powders were characterized by XRD, XPS, BET, EDS and TEM. From sintering studies, CoO-doped GDC can be fully densified (97% relative density) at a lower temperature of 850 degrees C. It has also been found that the sintered samples have a higher ionic conductivity of 2.38 x 10(-2) S cm(-1) at 600 degrees C in air. (C) 2011 Elsevier Ltd and Techna Group S.r.l. All rights reserved. |  | GRAIN-GROWTH; MICROSTRUCTURE; POWDERS; GRAIN-GROWTH; MICROSTRUCTURE; POWDERS; Powders: chemical preparation; Electrical conductivity; CeO2; Fuel cells; |  |  | 0272-8842 |  | https://pubs.kist.re.kr/handle/201004/129685