## DC
title[alternative] | contributor[author] | date[issued] | publisher | identifier[bibliographicCitation] | abstract | abstract | keywords[*] | identifier[govdoc] | identifier[isbn] | identifier[issn] | identifier[ismn] | identifier[uri] | identifier[url] | identifier[doi(resolver)]
| Shim, Young-Seok; Moon, Hi Gyu; Kim, Do Hong; Jang, Ho Won; Kang, Chong-Yun; Yoon, Young Soo; Yoon, Soek-Jin; | 2011-12-15 | ELSEVIER SCIENCE SA | SENSORS AND ACTUATORS B-CHEMICAL, v.160, no.1, pp.357 - 363 | We report fabrication and gas sensing properties of semiconducting metal oxide gas sensors using conducting oxide electrodes. Indium-tin oxide (ITO) and aluminum-doped zinc oxide (AZO) films are used to replace Pt electrodes in WO3 or SnO2 thin-film gas sensors. Before and after thermal annealing at 300 degrees C for 3200 min, the resistivity of the ITO film increases from 1.3 x 10(-4) to 7.0 x 10(-4) Omega cm, whereas the AZO film shows a significant increase in resistivity from 2.0 x 10(-3) to 5.1 x 10(1) Omega cm due to the annihilation of oxygen vacancies in the film. Upon exposure to 50 ppm CO at 300 degrees C, WO3 or SnO2 thin-film sensors with ITO interdigitated electrodes (IDEs) on glass substrates display higher responses than sensors with Pt IDEs, attributed to the low-resistance ohmic contacts between the electrode (ITO) and the sensing material (WO3 or SnO2). The reproducible response, the concentration-dependent modulation in sensitivity, and a sub-ppm detection limit indicates the reliable operation of sensors made with ITO IDEs. The high transmittance, exceeding 75%, of the sensors at visible wavelengths holds promise for future applications to transparent gas sensors. (C) 2011 Elsevier B.V. All rights reserved. |  | OPTICAL-PROPERTIES; FILMS; WO3; TEMPERATURE; TIO2; SEMICONDUCTORS; DEPOSITION; SINGLE; MOO3; OPTICAL-PROPERTIES; FILMS; WO3; TEMPERATURE; TIO2; SEMICONDUCTORS; DEPOSITION; SINGLE; MOO3; Gas sensors; Transparent conducting oxides; Indium-tin oxide; Aluminum-doped zinc oxide; Ohmic contact; |  |  | 0925-4005 |  | https://pubs.kist.re.kr/handle/201004/129715