## DC
title[alternative] | contributor[author] | date[issued] | publisher | identifier[bibliographicCitation] | abstract | abstract | keywords[*] | identifier[govdoc] | identifier[isbn] | identifier[issn] | identifier[ismn] | identifier[uri] | identifier[url] | identifier[doi(resolver)]
| Lee, Dong-Yeon; Shim, Jaesool; Kim, Tae Song; Park, Jae Hong; | 2011-07 | INST ENGINEERING TECHNOLOGY-IET | MICRO & NANO LETTERS, v.6, no.7, pp.553 - 558 | Pb(Zr0.52Ti0.48)O-3 (PZT) thick film-based micro-transducers demonstrate excellent piezoelectric performances. However, its powder-based film requires very high sintering temperature to obtain high density and good electromechanical properties of the active film. High processing temperature enables inter-diffusion or reaction between PZT active materials and Si-based substrate to result in device failure via volatilisation of PbO especially over 800 degrees C. Therefore the preventive solution to this problem should be considered in fabricating silicon-based piezoelectric microdevices for the better performance. In this research, compatibility in the interface stability and adhesion between the layers of the overall integrated piezoelectric thick-film devices were thoroughly investigated for the successful application of the process at high temperature. The Pt (or PtOx)/TiO2/SiNx/Si substrate represented the best interfacial properties among various combinations of structural substrates, so this structure is highly recommended to integrated piezoelectric thick-film microelectromechanical system devices. |  | THIN-FILMS; ELECTRICAL-PROPERTIES; PZT; SENSITIVITY; FABRICATION; DEPOSITION; BEHAVIOR; ACTUATOR; SOL; SI; THIN-FILMS; ELECTRICAL-PROPERTIES; PZT; SENSITIVITY; FABRICATION; DEPOSITION; BEHAVIOR; ACTUATOR; SOL; SI; |  |  | 1750-0443 |  | https://pubs.kist.re.kr/handle/201004/130214