## DC
title[alternative] | contributor[author] | date[issued] | publisher | identifier[bibliographicCitation] | abstract | abstract | keywords[*] | identifier[govdoc] | identifier[isbn] | identifier[issn] | identifier[ismn] | identifier[uri] | identifier[url] | identifier[doi(resolver)]
| Ahn, Kiyong; Chung, Yong-Chae; Oh, Jin Hee; Prasad, D. Hari; Kim, Hyoungchul; Kim, Hae-Ryoung; Son, Ji-Won; Lee, Hae-Weon; Lee, Jong-Ho; | 2011-07 | AMER SCIENTIFIC PUBLISHERS | JOURNAL OF NANOSCIENCE AND NANOTECHNOLOGY, v.11, no.7, pp.6414 - 6419 | In the present study, the catalytic partial oxidation of methane (CPOM) over various active metals supported on CeO2 (M/CeO2, M = Ir, Ni, Pd, Pt, Rh and Ru) has been investigated. The catalysts were characterized by X-ray diffraction (XRD), BET surface area, H-2-temperature programmed reduction (H-2-TPR), CO chemisorption and transmission electron microscope (TEM) analysis. Ir/CeO2 catalysts showed higher BET surface area, higher metal dispersion, small active metal nano-particles (similar to 3 nm) than compared to other M/CeO2 catalysts. The catalytic tests were carried out in a fixed R-mix ratio of 2 (CH4/O-2) in a fixed-bed reactor, operating isothermally at atmospheric pressure. From time-on-stream analysis at 700 degrees C for 12 h, a high and stable catalytic activity has been observed for Ir/CeO2 catalysts. TEM analysis of the spent catalysts showed that the decrease in the catalytic activity of Ni/CeO2 and Pd/CeO2 catalysts is due to carbon formation whereas no carbon formation has been observed for Ir/CeO2 catalysts. |  | SYNTHESIS GAS-FORMATION; HYDROGEN-PRODUCTION; CARBON-MONOXIDE; SELECTIVE OXIDATION; ETHANOL; CONVERSION; STABILITY; MONOLITHS; NI/AL2O3; CO; SYNTHESIS GAS-FORMATION; HYDROGEN-PRODUCTION; CARBON-MONOXIDE; SELECTIVE OXIDATION; ETHANOL; CONVERSION; STABILITY; MONOLITHS; NI/AL2O3; CO; Catalytic Partial Oxidation of Methane; Noble Metal Nanoparticles; Nickel; CeO2; Synthesis Gas; Carbon Deposition; |  |  | 1533-4880 |  | https://pubs.kist.re.kr/handle/201004/130220