## DC
title[alternative] | contributor[author] | date[issued] | publisher | identifier[bibliographicCitation] | abstract | abstract | keywords[*] | identifier[govdoc] | identifier[isbn] | identifier[issn] | identifier[ismn] | identifier[uri] | identifier[url] | identifier[doi(resolver)]
| Ogino, Isao; Nigra, Michael M.; Hwang, Son-Jong; Ha, Jeong-Myeong; Rea, Thomas; Zones, Stacey I.; Katz, Alexander; | 2011-03-16 | AMER CHEMICAL SOC | JOURNAL OF THE AMERICAN CHEMICAL SOCIETY, v.133, no.10, pp.3288 - 3291 | New material UCB-1 is synthesized via the delamination of zeolite precursor MCM-22 (P) at pH 9 using an aqueous solution of cetyltrimethylammonium bromide, tetrabutylammonium fluoride, and tetrabutylammonium chloride at 353 K. Characterization by powder X-ray diffraction, transmission electron microscopy, and nitrogen physisorption at 77 K indicates the same degree of delamination in UCB-1 as previously reported for delaminated zeolite precursors, which require a pH of greater than 13.5 and sonication in order to achieve exfoliation. UCB-1 consists of a high degree of structural integrity via Si-29 MAS NMR and Fourier transform infrared spectroscopies, and no detectable formation of amorphous silica phase via transmission electron microscopy. Porosimetry measurements demonstrate a lack of hysteresis in the N-2 adsorption/desorption isotherms and macroporosity in UCB-1. The new method is generalizable to a variety of Si:Al ratios and leads to delaminated zeolite precursor materials lacking amorphization. |  | HIGH-SILICA ZEOLITES; 5-COORDINATE SILICON; CATALYTIC-ACTIVITY; MCM-22; ITQ-2; SPECIFICITY; ADSORPTION; CORROSION; SYSTEMS; HIGH-SILICA ZEOLITES; 5-COORDINATE SILICON; CATALYTIC-ACTIVITY; MCM-22; ITQ-2; SPECIFICITY; ADSORPTION; CORROSION; SYSTEMS; Delamination; Zeolite; Exfoliation; Fluroide; Chloride; UCB-1; |  |  | 0002-7863 |  | https://pubs.kist.re.kr/handle/201004/130530