## DC
title[alternative] | contributor[author] | date[issued] | publisher | identifier[bibliographicCitation] | abstract | abstract | keywords[*] | identifier[govdoc] | identifier[isbn] | identifier[issn] | identifier[ismn] | identifier[uri] | identifier[url] | identifier[doi(resolver)]
| Yoo, Beomjin; Kim, Kang-Jin; Lee, Doh-Kwon; Kim, Kyungkon; Ko, Min Jae; Kim, Yong Hyun; Kim, Won Mok; Park, Nam-Gyu; | 2010-09-13 | OPTICAL SOC AMER | OPTICS EXPRESS, v.18, no.19, pp.A395 - A402 | We prepared a back-contact dye-sensitized solar cell and investigated effect of the sputter deposited thin TiO2 film on the back-contact ITO electrode on photovoltaic property. The nanocrystalline TiO2 layer with thickness of about 11 mu m formed on a plain glass substrate in the back-contact structure showed higher optical transmittance than that formed on an ITO-coated glass substrate, which led to an improved photocurrent density by about 6.3%. However, photovoltage was found to decrease from 817 mV to 773 mV. The photovoltage recovered after deposition of a 35 nm-thick thin TiO2 film on the surface of the back-contact ITO electrode. Little difference in time constant for electron transport was found for the back-contact ITO electrodes with and without the sputter deposited thin TiO2 film. Whereas, time constant for charge recombination increased after introduction of the thin TiO2 film, indicating that such a thin TiO2 film protected back electron transfer, associated with the recovery of photovoltage. As the result of the improved photocurrent density without deterioration of photovoltage, the back-contact dye-sensitized solar cell exhibited 13.6% higher efficiency than the ITO-coated glass substrate-based dye-sensitized solar cell. (C) 2010 Optical Society of America |  | CONVERSION EFFICIENCY; LOW-COST; TRANSPORT; GEOMETRY; CONVERSION EFFICIENCY; LOW-COST; TRANSPORT; GEOMETRY; dye-sensitized; back-contact; recombination; |  |  | 1094-4087 |  | https://pubs.kist.re.kr/handle/201004/131106