## DC
title[alternative] | contributor[author] | date[issued] | publisher | identifier[bibliographicCitation] | abstract | abstract | keywords[*] | identifier[govdoc] | identifier[isbn] | identifier[issn] | identifier[ismn] | identifier[uri] | identifier[url] | identifier[doi(resolver)]
| Lee, Sung Bai; Choi, Jin Young; Park, Won Woong; Jeon, Jun Hong; Won, Sung Ok; Byun, Ji Young; Lim, Sang Ho; Han, Seung Hee; | 2010-08 | KOREAN INST METALS MATERIALS | METALS AND MATERIALS INTERNATIONAL, v.16, no.4, pp.679 - 686 | The TiN-coated metal-on-polymer hip prosthetic pair has the potential to reduce wear debris of UHMWPE (ultra-high molecular weight polyethylene) and to prevent metallic-ion-induced cytotoxicity. However, high quality and adherent film is a key to the clinical success of hip prostheses. In this study, titanium nitride (TiN) films were deposited on stainless steel using plasma immersion ion implantation & deposition (PIII&D) technique to create high-quality film and an adherent interface. The chemical state and composition were analyzed by X-ray photoelectron spectroscopy (XPS), Auger electron spectroscopy (AES) and energy dispersive spectroscopy (EDS). The mechanical properties of the films were characterized using a micro-hardness tester and a pin-on-disk wear tester, and an x-ray diffractometer (XRD) was used for a crystallographic analysis. The PIII&D-treated TiN films showed a stoichiometric and (200) preferred orientation and micro-hardness up to 150 % higher than untreated film. A TiN-coated specimen using the PIII&D process also showed less UHMWPE wear compared to untreated specimens. The volumetric wear rate of UHMWPE could be reduced by as much as 42 % compared to when Co-Cr alloy was used. The results of this study show that advanced TiN-coating via the PIII&D process is a viable means of reducing UHMWPE wear in the metal-on-polymer bearing couple. |  | IMMERSION ION-IMPLANTATION; WEAR; IMMERSION ION-IMPLANTATION; WEAR; coating; implantation; sputtering; interface; wear; |  |  | 1598-9623 |  | https://pubs.kist.re.kr/handle/201004/131224