## DC
title[alternative] | contributor[author] | date[issued] | publisher | identifier[bibliographicCitation] | abstract | abstract | keywords[*] | identifier[govdoc] | identifier[isbn] | identifier[issn] | identifier[ismn] | identifier[uri] | identifier[url] | identifier[doi(resolver)]
| Kumar, Pullur Anil; Ha, Heon Phil; | 2010-06 | SPRINGER | CATALYSIS LETTERS, v.136, no.3-4, pp.177 - 184 | Dendrimer encapsulated Pt nanoparticles were prepared by using hydroxyl terminated generation four (G4OH) PAMAM dendrimers (DEN) as the templating agents. The encapsulated Pt nanoparticles were dispersed on gamma-Al2O3 at room temperature by impregnation. Pt/Al2O3 (DEN) catalysts were then subjected to thermal treatments in oxidizing and reducing atmospheres at different temperatures. These catalysts were characterized by Transmission Electron microscopy (TEM) and In situ Fourier-Transform Infrared (FTIR) spectroscopy. The TEM analysis of the as synthesized catalysts revealed that the Pt nanoparticles were found to be 2-4 nm in size. It is observed that the Pt particle size in 0.5% Pt/Al2O3 (DEN) catalyst increased upon thermal decomposition of the dendrimer. The in situ FTIR results suggested that the presence of oxygen and the Pt nanoparticles in the Pt-dendrimer nanocomposite accelerate the dendrimer decomposition at low temperatures. All the catalysts were tested for the reduction of NOx with CH4 in the temperature range of 250-500 degrees C. NOx reduction efficiency of Pt/Al2O3 (DEN) catalysts were compared with the Pt/Al2O3 (CON; conventional) catalyst. The conversion of NOx was started from the low temperatures over Pt/Al2O3 (DEN) catalysts. The high selectivity of NOx to N-2 of 74% was obtained over 0.5% Pt/Al2O3 (DEN) catalyst at low temperatures around 350 degrees C. |  | SELECTIVE CATALYTIC-REDUCTION; METAL NANOPARTICLES; NITRIC-OXIDE; CLUSTERS; AMMONIA; REMOVAL; SCR; CH4; PD; SELECTIVE CATALYTIC-REDUCTION; METAL NANOPARTICLES; NITRIC-OXIDE; CLUSTERS; AMMONIA; REMOVAL; SCR; CH4; PD; Pt nanoparticle; Dendrimer; FTIR; TEM; Al2O3; |  |  | 1011-372X |  | https://pubs.kist.re.kr/handle/201004/131391