## DC
title[alternative] | contributor[author] | date[issued] | publisher | identifier[bibliographicCitation] | abstract | abstract | keywords[*] | identifier[govdoc] | identifier[isbn] | identifier[issn] | identifier[ismn] | identifier[uri] | identifier[url] | identifier[doi(resolver)]
| Thakur, P.; Bisogni, V.; Cezar, J. C.; Brookes, N. B.; Ghiringhelli, G.; Gautam, S.; Chae, K. H.; Subramanian, M.; Jayavel, R.; Asokan, K.; | 2010-05-15 | AMER INST PHYSICS | JOURNAL OF APPLIED PHYSICS, v.107, no.10 | The electronic structure of Cu-doped ZnO thin films, synthesized with a nominal composition of Zn1-xCuxO (x = 0.03, 0.05, 0.07, and 0.10) by using spray pyrolysis method, has been investigated using near-edge x-ray absorption fine structure (NEXAFS) experiments at the O K- and the Cu L-3.2-edges and resonant inelastic x-ray scattering (RIXS) measurements at Cu L-3,L-2 edge. The Zn1-xCuxO thin films showed single phase wurtzite-hexagonal like crystal structure and ferromagnetic behavior at room temperature (RT). The intensity of the pre-edge spectral feature at the O K- edge increases with the Cu concentration, which clearly reveals that there is strong hybridization of O 2p-Cu 3d orbitals in the ZnO matrix. Spectral features of the Cu L-3,L-2-edge NEXAFS exhibit multiple absorption peaks and appreciable x-ray magnetic circular dichroism signal that persists even at RT. These results demonstrate that Cu is in mixed valence state of Cu-2+,Cu-3+/Cu1+, substituting at the Zn site and Cu2+/ 3+ ions are magnetically polarized. RIXS experiments at Cu L-3 edge show strong d-d excitations due to localized nature of Cu ions in the ZnO matrix. (C) 2010 American Institute of Physics. [doi: 10.1063/1.3372758] |  | EMISSION-SPECTROSCOPY; FERROMAGNETISM; SEMICONDUCTORS; PHOTOEMISSION; EXCITATIONS; STATES; EDGE; EMISSION-SPECTROSCOPY; FERROMAGNETISM; SEMICONDUCTORS; PHOTOEMISSION; EXCITATIONS; STATES; EDGE; near-edge x-ray absorption fine structure; resonant inelastic x-ray scattering; Cu-doped ZnO thin films; electronic structure; |  |  | 0021-8979 |  | https://pubs.kist.re.kr/handle/201004/131447