## DC
title[alternative] | contributor[author] | date[issued] | publisher | identifier[bibliographicCitation] | abstract | abstract | keywords[*] | identifier[govdoc] | identifier[isbn] | identifier[issn] | identifier[ismn] | identifier[uri] | identifier[url] | identifier[doi(resolver)]
| Cho, Kwang-Hwan; Kang, Min-Gyu; Kang, Chong-Yun; Yoon, Seok-Jin; Lee, YoungPak; | 2010-05 | IEEE-INST ELECTRICAL ELECTRONICS ENGINEERS INC | IEEE ELECTRON DEVICE LETTERS, v.31, no.5, pp.473 - 475 | A high-density metal-insulator-metal (MIM) capacitor at 300 degrees C with a titanium-substituted Bi1.5ZnNb1.5O7 (BZN) dielectric prepared by physical vapor deposition is presented for the first time. Improvements have been achieved in terms of both capacitance density and temperature coefficient of capacitance (TCC) for MIM capacitors. A 67-nm-thick (Bi1.5Zn0.5)(Zn0.4Nb1.3Ti0.3O7) film has exhibited a high capacitance density of 14.8 fF/cm(2) at 100 kHz. The leakage current density is low, which is approximately 7.69 nA/cm(2) at 1 V. The values of linear voltage and TCC are approximately 156 ppm/V-2 and 98 ppm/degrees C at 100 kHz, respectively. All these make the Ti-substituted BZN capacitor very suitable for use in silicon RF and mixed-signal IC applications. |  | BI5NB3O15 THIN-FILM; DIELECTRIC-PROPERTIES; ELECTRICAL-PROPERTIES; PYROCHLORE; RELAXATION; BI5NB3O15 THIN-FILM; DIELECTRIC-PROPERTIES; ELECTRICAL-PROPERTIES; PYROCHLORE; RELAXATION; Capacitance density; metal-insulator-metal (MIM) capacitor; temperature coefficient of capacitance (TCC); Ti-substituted Bi1.5Zn1.0Nb1.5O7; |  |  | 0741-3106 |  | https://pubs.kist.re.kr/handle/201004/131503