## DC
title[alternative] | contributor[author] | date[issued] | publisher | identifier[bibliographicCitation] | abstract | abstract | keywords[*] | identifier[govdoc] | identifier[isbn] | identifier[issn] | identifier[ismn] | identifier[uri] | identifier[url] | identifier[doi(resolver)]
| Ahmed, Sk. Faruque; Yi, Jin Woo; Moon, Myoung-Woon; Jang, Yong-Jun; Park, Bong-Hyun; Lee, Seong-Hoon; Lee, Kwang-Ryeol; | 2009-12-04 | WILEY-V C H VERLAG GMBH | PLASMA PROCESSES AND POLYMERS, v.6, no.12, pp.860 - 865 | This study examined the surface morphological evolution of polycarbonate and acrylonitrile butadiene styrene (PC/ABS) irradiated with an Ar ion beam using an ion beam system. PC was not affected by the Ar ion beam treatment at a lower ion beam treatment times but the ABS portion formed a foam-like nanostructure at the surface. On the other hand, both PC and ABS formed nanostructures with length of 100 to 120 nm and a mean diameter of approximate to 3 5 nm at longer beam treatment times. The Raman and FTIR spectra revealed polymer chain scissioning. Nanoindentation showed that the hardness and elastic modulus of the PC/ABS decreases from 0.22 to 0.18 GPa and from 3.39 to 2.98 GPa, respectively with increasing Ar ion beam treatment time due to the surface nano-structures formed by Ar ion beam. |  | SURFACE MODIFICATION; POLYCARBONATE; POLYMERS; PLASMA; FILMS; DEPOSITION; SURFACE MODIFICATION; POLYCARBONATE; POLYMERS; PLASMA; FILMS; DEPOSITION; Ar ion beam; irradiation; mechanical properties; nanostructures; PC/ABS; plasma treatment; surface morphology; |  |  | 1612-8850 |  | https://pubs.kist.re.kr/handle/201004/131886