## DC
title[alternative] | contributor[author] | date[issued] | publisher | identifier[bibliographicCitation] | abstract | abstract | keywords[*] | identifier[govdoc] | identifier[isbn] | identifier[issn] | identifier[ismn] | identifier[uri] | identifier[url] | identifier[doi(resolver)]
| Park, Jong-Sung; Lee, Jong-Ho; Lee, Hae-Weon; Kim, Byung-Kook; | 2009-10 | ELECTROCHEMICAL SOC INC | SOLID OXIDE FUEL CELLS 11 (SOFC-XI), v.25, no.2, pp.795 - 800 | Anode-supported fuel cells based on proton conducting Yb-doped BaZrO3 were fabricated by dry pressing and sintering at 1300 degrees C. The proton conducting Yb-doped BaZrO3 with the addition of ZnO sintering aid was used as electrolyte and the cermet composed of Ni and Ba(Zr0.84Yb0.15Cu0.01)O3-delta was used for the porous anode substrate. The thickness of the electrolyte layer was about 60 mu m and the maximum power density of the fuel cells was 51 mW/cm(2) at 600 degrees C. |  | Proton conductor; SOFC; BaZrO3; *SOFC XI (ECS 216th meething),Full Paper/Poster; |  |  | 1938-5862 |  | https://pubs.kist.re.kr/handle/201004/132138